## Sheet1
| 1 | 2 | 3 | 4 | 5 | 6 | 7 | 8 | 9 | 10 | 11 | 12 | 13 | 14 | 15 | 16 | 17 | 18 | 19 | 20 | 1 | 2 | Label=CDRTY | Label=CDLYU | Label=CDSGS | Label=CDKMW | Label=CDUAN | Label=CDHVE | Label=CDSAF | Label=CDSAZ | Label=CDIBV | Label=CCCTR | Label=CDHZA | Label=CDNNV | Label=CDJNT | Label=CDKET | Label=UA-4 | Label=UA-6 | Label=60.81 | Label=61.56
Au | 30.38 | 33.2 | 34.44 | 37.61 | 50.13 | 58.05 | 58.25 | 59.16 | 63.9 | 70.36 | 74.99 | 75.03 | 75.07 | 75.11 | 75.23 | 90.02 | 99.802 | 99.999 | 60.81 | 61.56 | Au=30.38 | Au=33.2 | Au=34.44 | Au=37.61 | Au=50.13 | Au=58.05 | Au=58.25 | Au=59.16 | Au=63.9 | Au=70.36 | Au=74.99 | Au=75.03 | Au=75.07 | Au=75.11 | Au=75.23 | Au=90.02 | Au=99.802 | Au=99.999 | Au=60.81 | Au=61.56
Ag | 9.4 | 12.76 | 33.35 | 19.75 | 24.93 | 5.02 | 30.02 | 26.96 | 9.97 | 29.64 | 10.17 | 15.35 | 4.99 | 0 | 5 | 4.37 | 0.105 | 0.001 | 19.04 | 15.53 | Ag=9.4 | Ag=12.76 | Ag=33.35 | Ag=19.75 | Ag=24.93 | Ag=5.02 | Ag=30.02 | Ag=26.96 | Ag=9.97 | Ag=29.64 | Ag=10.17 | Ag=15.35 | Ag=4.99 | Ag=0 | Ag=5 | Ag=4.37 | Ag=0.105 | Ag=0.001 | Ag=19.04 | Ag=15.53
Cu | 60.22 | 38.04 | 32.21 | 42.64 | 24.94 | 36.93 | 11.73 | 0 | 26.13 | 0 | 14.84 | 9.62 | 19.94 | 7.95 | 9.91 | 5.61 | 0.063 | 0 | 19.09 | 20.56 | Cu=60.22 | Cu=38.04 | Cu=32.21 | Cu=42.64 | Cu=24.94 | Cu=36.93 | Cu=11.73 | Cu=0 | Cu=26.13 | Cu=0 | Cu=14.84 | Cu=9.62 | Cu=19.94 | Cu=7.95 | Cu=9.91 | Cu=5.61 | Cu=0.063 | Cu=0 | Cu=19.09 | Cu=20.56
Zn | 0 | 16 | 0 | 0 | 0 | 0 | 0 | 0 | 0 | 0 | 0 | 0 | 0 | 0 | 9.86 | 0 | 0.03 | 0 | 1.06 | 2.35 | Zn=0 | Zn=16 | Zn=0 | Zn=0 | Zn=0 | Zn=0 | Zn=0 | Zn=0 | Zn=0 | Zn=0 | Zn=0 | Zn=0 | Zn=0 | Zn=0 | Zn=9.86 | Zn=0 | Zn=0.03 | Zn=0 | Zn=1.06 | Zn=2.35
Ni | 0 | 0 | 0 | 0 | 0 | 0 | 0 | 0 | 0 | 0 | 0 | 0 | 0 | 6.92 | 0 | 0 | 0 | 0 | 0 | 0 | Ni=0 | Ni=0 | Ni=0 | Ni=0 | Ni=0 | Ni=0 | Ni=0 | Ni=0 | Ni=0 | Ni=0 | Ni=0 | Ni=0 | Ni=0 | Ni=6.92 | Ni=0 | Ni=0 | Ni=0 | Ni=0 | Ni=0 | Ni=0
Pd | 0 | 0 | 0 | 0 | 0 | 0 | 0 | 13.88 | 0 | 0 | 0 | 0 | 0 | 10.02 | 0 | 0 | 0 | 0 | 0 | 0 | Pd=0 | Pd=0 | Pd=0 | Pd=0 | Pd=0 | Pd=0 | Pd=0 | Pd=13.88 | Pd=0 | Pd=0 | Pd=0 | Pd=0 | Pd=0 | Pd=10.02 | Pd=0 | Pd=0 | Pd=0 | Pd=0 | Pd=0 | Pd=0
Cd | 0 | 0 | 0 | 0 | 0 | 0 | 0 | 0 | 0 | 0 | 0 | 0 | 0 | 0 | 0 | 0 | 0 | 0 | 0 | 0 | Cd=0 | Cd=0 | Cd=0 | Cd=0 | Cd=0 | Cd=0 | Cd=0 | Cd=0 | Cd=0 | Cd=0 | Cd=0 | Cd=0 | Cd=0 | Cd=0 | Cd=0 | Cd=0 | Cd=0 | Cd=0 | Cd=0 | Cd=0
Fe | 0 | 0 | 0 | 0 | 0 | 0 | 0 | 0 | 0 | 0 | 0 | 0 | 0 | 0 | 0 | 0 | 0 | 0 | 0 | 0 | Fe=0 | Fe=0 | Fe=0 | Fe=0 | Fe=0 | Fe=0 | Fe=0 | Fe=0 | Fe=0 | Fe=0 | Fe=0 | Fe=0 | Fe=0 | Fe=0 | Fe=0 | Fe=0 | Fe=0 | Fe=0 | Fe=0 | Fe=0
Pt | 0 | 0 | 0 | 0 | 0 | 0 | 0 | 0 | 0 | 0 | 0 | 0 | 0 | 0 | 0 | 0 | 0 | 0 | 0 | 0 | Pt=0 | Pt=0 | Pt=0 | Pt=0 | Pt=0 | Pt=0 | Pt=0 | Pt=0 | Pt=0 | Pt=0 | Pt=0 | Pt=0 | Pt=0 | Pt=0 | Pt=0 | Pt=0 | Pt=0 | Pt=0 | Pt=0 | Pt=0
Sn | 0 | 0 | 0 | 0 | 0 | 0 | 0 | 0 | 0 | 0 | 0 | 0 | 0 | 0 | 0 | 0 | 0 | 0 | 0 | 0 | Sn=0 | Sn=0 | Sn=0 | Sn=0 | Sn=0 | Sn=0 | Sn=0 | Sn=0 | Sn=0 | Sn=0 | Sn=0 | Sn=0 | Sn=0 | Sn=0 | Sn=0 | Sn=0 | Sn=0 | Sn=0 | Sn=0 | Sn=0
Pb | 0 | 0 | 0 | 0 | 0 | 0 | 0 | 0 | 0 | 0 | 0 | 0 | 0 | 0 | 0 | 0 | 0 | 0 | 0 | 0 | Pb=0 | Pb=0 | Pb=0 | Pb=0 | Pb=0 | Pb=0 | Pb=0 | Pb=0 | Pb=0 | Pb=0 | Pb=0 | Pb=0 | Pb=0 | Pb=0 | Pb=0 | Pb=0 | Pb=0 | Pb=0 | Pb=0 | Pb=0
Cr | 0 | 0 | 0 | 0 | 0 | 0 | 0 | 0 | 0 | 0 | 0 | 0 | 0 | 0 | 0 | 0 | 0 | 0 | 0 | 0 | Cr=0 | Cr=0 | Cr=0 | Cr=0 | Cr=0 | Cr=0 | Cr=0 | Cr=0 | Cr=0 | Cr=0 | Cr=0 | Cr=0 | Cr=0 | Cr=0 | Cr=0 | Cr=0 | Cr=0 | Cr=0 | Cr=0 | Cr=0
Mo | 0 | 0 | 0 | 0 | 0 | 0 | 0 | 0 | 0 | 0 | 0 | 0 | 0 | 0 | 0 | 0 | 0 | 0 | 0 | 0 | Mo=0 | Mo=0 | Mo=0 | Mo=0 | Mo=0 | Mo=0 | Mo=0 | Mo=0 | Mo=0 | Mo=0 | Mo=0 | Mo=0 | Mo=0 | Mo=0 | Mo=0 | Mo=0 | Mo=0 | Mo=0 | Mo=0 | Mo=0
Co | 0 | 0 | 0 | 0 | 0 | 0 | 0 | 0 | 0 | 0 | 0 | 0 | 0 | 0 | 0 | 0 | 0 | 0 | 0 | 0 | Co=0 | Co=0 | Co=0 | Co=0 | Co=0 | Co=0 | Co=0 | Co=0 | Co=0 | Co=0 | Co=0 | Co=0 | Co=0 | Co=0 | Co=0 | Co=0 | Co=0 | Co=0 | Co=0 | Co=0
Rh | 0 | 0 | 0 | 0 | 0 | 0 | 0 | 0 | 0 | 0 | 0 | 0 | 0 | 0 | 0 | 0 | 0 | 0 | 0 | 0 | Rh=0 | Rh=0 | Rh=0 | Rh=0 | Rh=0 | Rh=0 | Rh=0 | Rh=0 | Rh=0 | Rh=0 | Rh=0 | Rh=0 | Rh=0 | Rh=0 | Rh=0 | Rh=0 | Rh=0 | Rh=0 | Rh=0 | Rh=0
Ru | 0 | 0 | 0 | 0 | 0 | 0 | 0 | 0 | 0 | 0 | 0 | 0 | 0 | 0 | 0 | 0 | 0 | 0 | 0 | 0 | Ru=0 | Ru=0 | Ru=0 | Ru=0 | Ru=0 | Ru=0 | Ru=0 | Ru=0 | Ru=0 | Ru=0 | Ru=0 | Ru=0 | Ru=0 | Ru=0 | Ru=0 | Ru=0 | Ru=0 | Ru=0 | Ru=0 | Ru=0
In | 0 | 0 | 0 | 0 | 0 | 0 | 0 | 0 | 0 | 0 | 0 | 0 | 0 | 0 | 0 | 0 | 0 | 0 | 0 | 0 | In=0 | In=0 | In=0 | In=0 | In=0 | In=0 | In=0 | In=0 | In=0 | In=0 | In=0 | In=0 | In=0 | In=0 | In=0 | In=0 | In=0 | In=0 | In=0 | In=0
Ir | 0 | 0 | 0 | 0 | 0 | 0 | 0 | 0 | 0 | 0 | 0 | 0 | 0 | 0 | 0 | 0 | 0 | 0 | 0 | 0 | Ir=0 | Ir=0 | Ir=0 | Ir=0 | Ir=0 | Ir=0 | Ir=0 | Ir=0 | Ir=0 | Ir=0 | Ir=0 | Ir=0 | Ir=0 | Ir=0 | Ir=0 | Ir=0 | Ir=0 | Ir=0 | Ir=0 | Ir=0
W | 0 | 0 | 0 | 0 | 0 | 0 | 0 | 0 | 0 | 0 | 0 | 0 | 0 | 0 | 0 | 0 | 0 | 0 | 0 | 0 | W=0 | W=0 | W=0 | W=0 | W=0 | W=0 | W=0 | W=0 | W=0 | W=0 | W=0 | W=0 | W=0 | W=0 | W=0 | W=0 | W=0 | W=0 | W=0 | W=0
Bi | 0 | 0 | 0 | 0 | 0 | 0 | 0 | 0 | 0 | 0 | 0 | 0 | 0 | 0 | 0 | 0 | 0 | 0 | 0 | 0 | Bi=0 | Bi=0 | Bi=0 | Bi=0 | Bi=0 | Bi=0 | Bi=0 | Bi=0 | Bi=0 | Bi=0 | Bi=0 | Bi=0 | Bi=0 | Bi=0 | Bi=0 | Bi=0 | Bi=0 | Bi=0 | Bi=0 | Bi=0
Mn | 0 | 0 | 0 | 0 | 0 | 0 | 0 | 0 | 0 | 0 | 0 | 0 | 0 | 0 | 0 | 0 | 0 | 0 | 0 | 0 | Mn=0 | Mn=0 | Mn=0 | Mn=0 | Mn=0 | Mn=0 | Mn=0 | Mn=0 | Mn=0 | Mn=0 | Mn=0 | Mn=0 | Mn=0 | Mn=0 | Mn=0 | Mn=0 | Mn=0 | Mn=0 | Mn=0 | Mn=0
Ga | 0 | 0 | 0 | 0 | 0 | 0 | 0 | 0 | 0 | 0 | 0 | 0 | 0 | 0 | 0 | 0 | 0 | 0 | 0 | 0 | Ga=0 | Ga=0 | Ga=0 | Ga=0 | Ga=0 | Ga=0 | Ga=0 | Ga=0 | Ga=0 | Ga=0 | Ga=0 | Ga=0 | Ga=0 | Ga=0 | Ga=0 | Ga=0 | Ga=0 | Ga=0 | Ga=0 | Ga=0
uAu | 0.05 | 0.05 | 0.05 | 0.05 | 0.05 | 0.05 | 0.05 | 0.05 | 0.05 | 0.05 | 0.05 | 0.05 | 0.05 | 0.05 | 0.05 | 0.05 | 0.05 | 0.05 | 0.05 | 0.05 | uAu=0.05 | uAu=0.05 | uAu=0.05 | uAu=0.05 | uAu=0.05 | uAu=0.05 | uAu=0.05 | uAu=0.05 | uAu=0.05 | uAu=0.05 | uAu=0.05 | uAu=0.05 | uAu=0.05 | uAu=0.05 | uAu=0.05 | uAu=0.05 | uAu=0.05 | uAu=0.05 | uAu=0.05 | uAu=0.05
uAg | 0.05 | 0.05 | 0.05 | 0.05 | 0.05 | 0.05 | 0.05 | 0.05 | 0.05 | 0.05 | 0.05 | 0.05 | 0.05 | 0.01 | 0.05 | 0.05 | 0.05 | 0.01 | 0.05 | 0.05 | uAg=0.05 | uAg=0.05 | uAg=0.05 | uAg=0.05 | uAg=0.05 | uAg=0.05 | uAg=0.05 | uAg=0.05 | uAg=0.05 | uAg=0.05 | uAg=0.05 | uAg=0.05 | uAg=0.05 | uAg=0.01 | uAg=0.05 | uAg=0.05 | uAg=0.05 | uAg=0.01 | uAg=0.05 | uAg=0.05
uCu | 0.05 | 0.05 | 0.05 | 0.05 | 0.05 | 0.05 | 0.05 | 0.01 | 0.05 | 0.01 | 0.05 | 0.05 | 0.05 | 0.05 | 0.05 | 0.05 | 0.05 | 0.01 | 0.05 | 0.05 | uCu=0.05 | uCu=0.05 | uCu=0.05 | uCu=0.05 | uCu=0.05 | uCu=0.05 | uCu=0.05 | uCu=0.01 | uCu=0.05 | uCu=0.01 | uCu=0.05 | uCu=0.05 | uCu=0.05 | uCu=0.05 | uCu=0.05 | uCu=0.05 | uCu=0.05 | uCu=0.01 | uCu=0.05 | uCu=0.05
uZn | 0.1 | 0.05 | 0.01 | 0.01 | 0.01 | 0.01 | 0.01 | 0.01 | 0.01 | 0.01 | 0.01 | 0.01 | 0.01 | 0.01 | 0.05 | 0.01 | 0.01 | 0.01 | 0.05 | 0.05 | uZn=0.1 | uZn=0.05 | uZn=0.01 | uZn=0.01 | uZn=0.01 | uZn=0.01 | uZn=0.01 | uZn=0.01 | uZn=0.01 | uZn=0.01 | uZn=0.01 | uZn=0.01 | uZn=0.01 | uZn=0.01 | uZn=0.05 | uZn=0.01 | uZn=0.01 | uZn=0.01 | uZn=0.05 | uZn=0.05
uNi | 0.01 | 0.01 | 0.01 | 0.01 | 0.01 | 0.01 | 0.01 | 0.01 | 0.01 | 0.01 | 0.01 | 0.01 | 0.01 | 0.05 | 0.01 | 0.01 | 0.01 | 0.01 | 0.01 | 0.01 | uNi=0.01 | uNi=0.01 | uNi=0.01 | uNi=0.01 | uNi=0.01 | uNi=0.01 | uNi=0.01 | uNi=0.01 | uNi=0.01 | uNi=0.01 | uNi=0.01 | uNi=0.01 | uNi=0.01 | uNi=0.05 | uNi=0.01 | uNi=0.01 | uNi=0.01 | uNi=0.01 | uNi=0.01 | uNi=0.01
uPd | 0.01 | 0.01 | 0.01 | 0.01 | 0.01 | 0.01 | 0.01 | 0.05 | 0.01 | 0.01 | 0.01 | 0.01 | 0.01 | 0.05 | 0.01 | 0.01 | 0.01 | 0.01 | 0.01 | 0.01 | uPd=0.01 | uPd=0.01 | uPd=0.01 | uPd=0.01 | uPd=0.01 | uPd=0.01 | uPd=0.01 | uPd=0.05 | uPd=0.01 | uPd=0.01 | uPd=0.01 | uPd=0.01 | uPd=0.01 | uPd=0.05 | uPd=0.01 | uPd=0.01 | uPd=0.01 | uPd=0.01 | uPd=0.01 | uPd=0.01
uCd | 0.01 | 0.01 | 0.01 | 0.01 | 0.01 | 0.01 | 0.01 | 0.01 | 0.01 | 0.01 | 0.01 | 0.01 | 0.01 | 0.01 | 0.01 | 0.01 | 0.01 | 0.01 | 0.01 | 0.01 | uCd=0.01 | uCd=0.01 | uCd=0.01 | uCd=0.01 | uCd=0.01 | uCd=0.01 | uCd=0.01 | uCd=0.01 | uCd=0.01 | uCd=0.01 | uCd=0.01 | uCd=0.01 | uCd=0.01 | uCd=0.01 | uCd=0.01 | uCd=0.01 | uCd=0.01 | uCd=0.01 | uCd=0.01 | uCd=0.01
uFe | 0.01 | 0.01 | 0.01 | 0.01 | 0.01 | 0.01 | 0.01 | 0.01 | 0.01 | 0.01 | 0.01 | 0.01 | 0.01 | 0.01 | 0.01 | 0.01 | 0.01 | 0.01 | 0.01 | 0.01 | uFe=0.01 | uFe=0.01 | uFe=0.01 | uFe=0.01 | uFe=0.01 | uFe=0.01 | uFe=0.01 | uFe=0.01 | uFe=0.01 | uFe=0.01 | uFe=0.01 | uFe=0.01 | uFe=0.01 | uFe=0.01 | uFe=0.01 | uFe=0.01 | uFe=0.01 | uFe=0.01 | uFe=0.01 | uFe=0.01
uPt | 0.01 | 0.01 | 0.01 | 0.01 | 0.01 | 0.01 | 0.01 | 0.01 | 0.01 | 0.01 | 0.01 | 0.01 | 0.01 | 0.01 | 0.01 | 0.01 | 0.01 | 0.01 | 0.01 | 0.01 | uPt=0.01 | uPt=0.01 | uPt=0.01 | uPt=0.01 | uPt=0.01 | uPt=0.01 | uPt=0.01 | uPt=0.01 | uPt=0.01 | uPt=0.01 | uPt=0.01 | uPt=0.01 | uPt=0.01 | uPt=0.01 | uPt=0.01 | uPt=0.01 | uPt=0.01 | uPt=0.01 | uPt=0.01 | uPt=0.01
uSn | 0.01 | 0.01 | 0.01 | 0.01 | 0.01 | 0.01 | 0.01 | 0.01 | 0.01 | 0.01 | 0.01 | 0.01 | 0.01 | 0.01 | 0.01 | 0.01 | 0.01 | 0.01 | 0.01 | 0.01 | uSn=0.01 | uSn=0.01 | uSn=0.01 | uSn=0.01 | uSn=0.01 | uSn=0.01 | uSn=0.01 | uSn=0.01 | uSn=0.01 | uSn=0.01 | uSn=0.01 | uSn=0.01 | uSn=0.01 | uSn=0.01 | uSn=0.01 | uSn=0.01 | uSn=0.01 | uSn=0.01 | uSn=0.01 | uSn=0.01
uPb | 0.01 | 0.01 | 0.01 | 0.01 | 0.01 | 0.01 | 0.01 | 0.01 | 0.01 | 0.01 | 0.01 | 0.01 | 0.01 | 0.01 | 0.01 | 0.01 | 0.01 | 0.01 | 0.01 | 0.01 | uPb=0.01 | uPb=0.01 | uPb=0.01 | uPb=0.01 | uPb=0.01 | uPb=0.01 | uPb=0.01 | uPb=0.01 | uPb=0.01 | uPb=0.01 | uPb=0.01 | uPb=0.01 | uPb=0.01 | uPb=0.01 | uPb=0.01 | uPb=0.01 | uPb=0.01 | uPb=0.01 | uPb=0.01 | uPb=0.01
uCr | 0.01 | 0.01 | 0.01 | 0.01 | 0.01 | 0.01 | 0.01 | 0.01 | 0.01 | 0.01 | 0.01 | 0.01 | 0.01 | 0.01 | 0.01 | 0.01 | 0.01 | 0.01 | 0.01 | 0.01 | uCr=0.01 | uCr=0.01 | uCr=0.01 | uCr=0.01 | uCr=0.01 | uCr=0.01 | uCr=0.01 | uCr=0.01 | uCr=0.01 | uCr=0.01 | uCr=0.01 | uCr=0.01 | uCr=0.01 | uCr=0.01 | uCr=0.01 | uCr=0.01 | uCr=0.01 | uCr=0.01 | uCr=0.01 | uCr=0.01
uMo | 0.01 | 0.01 | 0.01 | 0.01 | 0.01 | 0.01 | 0.01 | 0.01 | 0.01 | 0.01 | 0.01 | 0.01 | 0.01 | 0.01 | 0.01 | 0.01 | 0.01 | 0.01 | 0.01 | 0.01 | uMo=0.01 | uMo=0.01 | uMo=0.01 | uMo=0.01 | uMo=0.01 | uMo=0.01 | uMo=0.01 | uMo=0.01 | uMo=0.01 | uMo=0.01 | uMo=0.01 | uMo=0.01 | uMo=0.01 | uMo=0.01 | uMo=0.01 | uMo=0.01 | uMo=0.01 | uMo=0.01 | uMo=0.01 | uMo=0.01
uCo | 0.01 | 0.01 | 0.01 | 0.01 | 0.01 | 0.01 | 0.01 | 0.01 | 0.01 | 0.01 | 0.01 | 0.01 | 0.01 | 0.01 | 0.01 | 0.01 | 0.01 | 0.01 | 0.01 | 0.01 | uCo=0.01 | uCo=0.01 | uCo=0.01 | uCo=0.01 | uCo=0.01 | uCo=0.01 | uCo=0.01 | uCo=0.01 | uCo=0.01 | uCo=0.01 | uCo=0.01 | uCo=0.01 | uCo=0.01 | uCo=0.01 | uCo=0.01 | uCo=0.01 | uCo=0.01 | uCo=0.01 | uCo=0.01 | uCo=0.01
uRh | 0.01 | 0.01 | 0.01 | 0.01 | 0.01 | 0.01 | 0.01 | 0.01 | 0.01 | 0.01 | 0.01 | 0.01 | 0.01 | 0.01 | 0.01 | 0.01 | 0.01 | 0.01 | 0.01 | 0.01 | uRh=0.01 | uRh=0.01 | uRh=0.01 | uRh=0.01 | uRh=0.01 | uRh=0.01 | uRh=0.01 | uRh=0.01 | uRh=0.01 | uRh=0.01 | uRh=0.01 | uRh=0.01 | uRh=0.01 | uRh=0.01 | uRh=0.01 | uRh=0.01 | uRh=0.01 | uRh=0.01 | uRh=0.01 | uRh=0.01
uRu | 0.01 | 0.01 | 0.01 | 0.01 | 0.01 | 0.01 | 0.01 | 0.01 | 0.01 | 0.01 | 0.01 | 0.01 | 0.01 | 0.01 | 0.01 | 0.01 | 0.01 | 0.01 | 0.01 | 0.01 | uRu=0.01 | uRu=0.01 | uRu=0.01 | uRu=0.01 | uRu=0.01 | uRu=0.01 | uRu=0.01 | uRu=0.01 | uRu=0.01 | uRu=0.01 | uRu=0.01 | uRu=0.01 | uRu=0.01 | uRu=0.01 | uRu=0.01 | uRu=0.01 | uRu=0.01 | uRu=0.01 | uRu=0.01 | uRu=0.01
uIn | 0.01 | 0.01 | 0.01 | 0.01 | 0.01 | 0.01 | 0.01 | 0.01 | 0.01 | 0.01 | 0.01 | 0.01 | 0.01 | 0.01 | 0.01 | 0.01 | 0.01 | 0.01 | 0.01 | 0.01 | uIn=0.01 | uIn=0.01 | uIn=0.01 | uIn=0.01 | uIn=0.01 | uIn=0.01 | uIn=0.01 | uIn=0.01 | uIn=0.01 | uIn=0.01 | uIn=0.01 | uIn=0.01 | uIn=0.01 | uIn=0.01 | uIn=0.01 | uIn=0.01 | uIn=0.01 | uIn=0.01 | uIn=0.01 | uIn=0.01
uIr | 0.01 | 0.01 | 0.01 | 0.01 | 0.01 | 0.01 | 0.01 | 0.01 | 0.01 | 0.01 | 0.01 | 0.01 | 0.01 | 0.01 | 0.01 | 0.01 | 0.01 | 0.01 | 0.01 | 0.01 | uIr=0.01 | uIr=0.01 | uIr=0.01 | uIr=0.01 | uIr=0.01 | uIr=0.01 | uIr=0.01 | uIr=0.01 | uIr=0.01 | uIr=0.01 | uIr=0.01 | uIr=0.01 | uIr=0.01 | uIr=0.01 | uIr=0.01 | uIr=0.01 | uIr=0.01 | uIr=0.01 | uIr=0.01 | uIr=0.01
uW | 0.01 | 0.01 | 0.01 | 0.01 | 0.01 | 0.01 | 0.01 | 0.01 | 0.01 | 0.01 | 0.01 | 0.01 | 0.01 | 0.01 | 0.01 | 0.01 | 0.01 | 0.01 | 0.01 | 0.01 | uW=0.01 | uW=0.01 | uW=0.01 | uW=0.01 | uW=0.01 | uW=0.01 | uW=0.01 | uW=0.01 | uW=0.01 | uW=0.01 | uW=0.01 | uW=0.01 | uW=0.01 | uW=0.01 | uW=0.01 | uW=0.01 | uW=0.01 | uW=0.01 | uW=0.01 | uW=0.01
uBi | 0.01 | 0.01 | 0.01 | 0.01 | 0.01 | 0.01 | 0.01 | 0.01 | 0.01 | 0.01 | 0.01 | 0.01 | 0.01 | 0.01 | 0.01 | 0.01 | 0.01 | 0.01 | 0.01 | 0.01 | uBi=0.01 | uBi=0.01 | uBi=0.01 | uBi=0.01 | uBi=0.01 | uBi=0.01 | uBi=0.01 | uBi=0.01 | uBi=0.01 | uBi=0.01 | uBi=0.01 | uBi=0.01 | uBi=0.01 | uBi=0.01 | uBi=0.01 | uBi=0.01 | uBi=0.01 | uBi=0.01 | uBi=0.01 | uBi=0.01
uMn | 0.01 | 0.01 | 0.01 | 0.01 | 0.01 | 0.01 | 0.01 | 0.01 | 0.01 | 0.01 | 0.01 | 0.01 | 0.01 | 0.01 | 0.01 | 0.01 | 0.01 | 0.01 | 0.01 | 0.01 | uMn=0.01 | uMn=0.01 | uMn=0.01 | uMn=0.01 | uMn=0.01 | uMn=0.01 | uMn=0.01 | uMn=0.01 | uMn=0.01 | uMn=0.01 | uMn=0.01 | uMn=0.01 | uMn=0.01 | uMn=0.01 | uMn=0.01 | uMn=0.01 | uMn=0.01 | uMn=0.01 | uMn=0.01 | uMn=0.01
uGa | 0.01 | 0.01 | 0.01 | 0.01 | 0.01 | 0.01 | 0.01 | 0.01 | 0.01 | 0.01 | 0.01 | 0.01 | 0.01 | 0.01 | 0.01 | 0.01 | 0.01 | 0.01 | 0.01 | 0.01 | uGa=0.01 | uGa=0.01 | uGa=0.01 | uGa=0.01 | uGa=0.01 | uGa=0.01 | uGa=0.01 | uGa=0.01 | uGa=0.01 | uGa=0.01 | uGa=0.01 | uGa=0.01 | uGa=0.01 | uGa=0.01 | uGa=0.01 | uGa=0.01 | uGa=0.01 | uGa=0.01 | uGa=0.01 | uGa=0.01